## 簡體版
常用金属材料的密度表
材料名称 |  | 密度,克/ | 材料名称 |  | 密度,克/
|  | 立方厘米 |  |  | 立方厘米
灰口铸铁 |  | 6.6~7.4 | 不 | 1Crl8NillNb、Cr23Ni18 | 7.9
白口铸铁 |  | 7.4~7.7 | 锈 | 2Cr13Ni4Mn9 | 8.5
可锻铸铁 |  | 7.2~7.4 | 钢 | 3Cr13Ni7Si2 | 8
铸钢 |  | 7.8 | 纯铜材 |  | 8.9
工业纯铁 |  | 7.87 | 59、62、65、68黄铜 |  | 8.5
普通碳素钢 |  | 7.85 | 80、85、90黄铜 |  | 8.7
优质碳素钢 |  | 7.85 | 96黄铜 |  | 8.8
碳素工具钢 |  | 7.85 | 59-1、63-3铅黄铜 |  | 8.5
易切钢 |  | 7.85 | 74-3铅黄铜 |  | 8.7
锰钢 |  | 7.81 | 90-1锡黄铜 |  | 8.8
15CrA铬钢 |  | 7.74 | 70-1锡黄铜 |  | 8.54
20Cr、30Cr、40Cr铬钢 |  | 7.82 | 60-1和62-1锡黄铜 |  | 8.5
38CrA铬钢 |  | 7.8 | 77-2铝黄铜 |  | 8.6
铬钒、铬镍、铬镍钼、铬锰、 |  | 7.85 | 67-2.5、66-6-3-2、60-1-1铝黄铜 |  | 8.5
硅、铬锰硅镍、硅锰、硅铬钢 |  |  | 镍黄铜 |  | 8.5
铬镍钨钢 |  | 7.8 | 锰黄铜 |  | 8.5
铬钼铝钢 |  | 7.65 | 硅黄铜、镍黄铜、铁黄铜 |  | 8.5
含钨9高速工具钢 |  | 8.3 | 5-5-5铸锡青铜 |  | 8.8
含钨18高速工具钢 |  | 8.7 | 3-12-5铸锡青铜 |  | 8.69
高强度合金钢 |  | 7.82 | 6-6-3铸锡青铜 |  | 8.82
轴承钢 |  | 7.81 | 7-0.2、6.5-0.4、6.5-0.1、4-3锡青铜 |  | 8.8
不 | 0Cr13、1Cr13、2Cr13、3Cr13、4Cr13、Cr17Ni2、Cr18、9Cr18、Cr25、Cr28 | 7.75 | 4-0.3、4-4-4锡青铜 |  | 8.9
锈 | Cr14、Cr17 | 7.7 | 4-4-2.5锡青铜 |  | 8.75
| 0Cr18Ni9、1Cr18Ni9、1Cr18Ni9Ti、 | 7.85 | 5铝青铜 |  | 8.2
钢 | 2Cr18Ni9
| 1Cr18Ni11Si4A1Ti | 7.52 | 锻 | LD8 | 2.77
7铝青铜 |  | 7.8 | 铝 | LD7、LD9、LD10 | 2.8
19-2铝青铜 |  | 7.6 | 超硬铝 |  | 2.85
9-4、10-3-1.5铝青铜 |  | 7.5 | LT1特殊铝 |  | 2.75
10-4-4铝青铜 |  | 7.46 | 工业纯镁 |  | 1.74
铍青铜 |  | 8.3 | 变 | MB1 | 1.76
3-1硅青铜 |  | 8.47 | 形 | MB2、MB8 | 1.78
1-3硅青铜 |  | 8.6 | 镁 | MB3 | 1.79
1铍青铜 |  | 8.8 |  | MB5、MB6、MB7、MB15 | 1.8
0.5镉青铜 |  | 8.9 | 铸镁 |  | 1.8
0.5铬青铜 |  | 8.9 | 工业纯钛（TA1、 TA2、 TA3） |  | 4.5
1.5锰青铜 |  | 8.8 | 钛 | TA4、TA5、TC6 | 4.45
5锰青铜 |  | 8.6 |  | TA6 | 4.4
白 | B5、B19、B30、BMn40-1.5 | 8.9 |  | TA7、TC5 | 4.46
铜 | BMn3-12 | 8.4 | 合 | TA8 | 4.56
| BZN15-20 | 8.6 |  | TB1、TB2 | 4.89
| BA16-1.5 | 8.7 |  | TC1、TC2 | 4.55
| BA113-3 | 8.5 | 金 | TC3、TC4 | 4.43
纯铝 |  | 2.7 |  | TC7 | 4.4
防 | LF2、LF43 | 2.68 |  | TC8 | 4.48
锈 | LF3 | 2.67 |  | TC9 | 4.52
铝 | LF5、LF10、LF11 | 2.65 |  | TC10 | 4.53
| LF6 | 2.64 | 纯镍、阳极镍、电真空镍 |  | 8.85
| LF21 | 2.73 | 镍铜、镍镁、镍硅合金 |  | 8.85
硬 | LY1、LY2、LY4、LY6 | 2.76 | 镍铬合金 |  | 8.72
铝 | LY3 | 2.73 | 锌锭（Zn0.1、Zn1、Zn2、Zn3） |  | 7.15
| LY7、LY8、LY10、LY11、LY14 | 2.8 | 铸锌 |  | 6.86
| LY9、LY12 | 2.78 | 4-1铸造锌铝合金 |  | 6.9
| LY16、LY17 | 2.84 | 4-0.5铸造锌铝合金 |  | 6.75
锻 | LD2、LD30 | 2.7 | 铅和铅锑合金 |  | 11.37
铝 | LD4 | 2.65 | 铅阳极板 |  | 11.33
| LD5 | 2.75