## 繁體版
常用金屬材料的密度表
材料名稱 |  | 密度,克/ | 材料名稱 |  | 密度,克/
|  | 立方釐米 |  |  | 立方釐米
灰口鑄鐵 |  | 6.6~7.4 | 不 | 1Crl8NillNb、Cr23Ni18 | 7.9
白口鑄鐵 |  | 7.4~7.7 | 鏽 | 2Cr13Ni4Mn9 | 8.5
可鍛鑄鐵 |  | 7.2~7.4 | 鋼 | 3Cr13Ni7Si2 | 8
鑄鋼 |  | 7.8 | 純銅材 |  | 8.9
工業純鐵 |  | 7.87 | 59、62、65、68黃銅 |  | 8.5
普通碳素鋼 |  | 7.85 | 80、85、90黃銅 |  | 8.7
優質碳素鋼 |  | 7.85 | 96黃銅 |  | 8.8
碳素工具鋼 |  | 7.85 | 59-1、63-3鉛黃銅 |  | 8.5
易切鋼 |  | 7.85 | 74-3鉛黃銅 |  | 8.7
錳鋼 |  | 7.81 | 90-1錫黃銅 |  | 8.8
15CrA鉻鋼 |  | 7.74 | 70-1錫黃銅 |  | 8.54
20Cr、30Cr、40Cr鉻鋼 |  | 7.82 | 60-1和62-1錫黃銅 |  | 8.5
38CrA鉻鋼 |  | 7.8 | 77-2鋁黃銅 |  | 8.6
鉻釩、鉻鎳、鉻鎳鉬、鉻錳、 |  | 7.85 | 67-2.5、66-6-3-2、60-1-1鋁黃銅 |  | 8.5
矽、鉻錳矽鎳、矽錳、矽鉻鋼 |  |  | 鎳黃銅 |  | 8.5
鉻鎳鎢鋼 |  | 7.8 | 錳黃銅 |  | 8.5
鉻鉬鋁鋼 |  | 7.65 | 矽黃銅、鎳黃銅、鐵黃銅 |  | 8.5
含鎢9高速工具鋼 |  | 8.3 | 5-5-5鑄錫青銅 |  | 8.8
含鎢18高速工具鋼 |  | 8.7 | 3-12-5鑄錫青銅 |  | 8.69
高強度合金鋼 |  | 7.82 | 6-6-3鑄錫青銅 |  | 8.82
軸承鋼 |  | 7.81 | 7-0.2、6.5-0.4、6.5-0.1、4-3錫青銅 |  | 8.8
不 | 0Cr13、1Cr13、2Cr13、3Cr13、4Cr13、Cr17Ni2、Cr18、9Cr18、Cr25、Cr28 | 7.75 | 4-0.3、4-4-4錫青銅 |  | 8.9
鏽 | Cr14、Cr17 | 7.7 | 4-4-2.5錫青銅 |  | 8.75
| 0Cr18Ni9、1Cr18Ni9、1Cr18Ni9Ti、 | 7.85 | 5鋁青銅 |  | 8.2
鋼 | 2Cr18Ni9
| 1Cr18Ni11Si4A1Ti | 7.52 | 鍛 | LD8 | 2.77
7鋁青銅 |  | 7.8 | 鋁 | LD7、LD9、LD10 | 2.8
19-2鋁青銅 |  | 7.6 | 超硬鋁 |  | 2.85
9-4、10-3-1.5鋁青銅 |  | 7.5 | LT1特殊鋁 |  | 2.75
10-4-4鋁青銅 |  | 7.46 | 工業純鎂 |  | 1.74
鈹青銅 |  | 8.3 | 變 | MB1 | 1.76
3-1矽青銅 |  | 8.47 | 形 | MB2、MB8 | 1.78
1-3矽青銅 |  | 8.6 | 鎂 | MB3 | 1.79
1鈹青銅 |  | 8.8 |  | MB5、MB6、MB7、MB15 | 1.8
0.5鎘青銅 |  | 8.9 | 鑄鎂 |  | 1.8
0.5鉻青銅 |  | 8.9 | 工業純鈦（TA1、 TA2、 TA3） |  | 4.5
1.5錳青銅 |  | 8.8 | 鈦 | TA4、TA5、TC6 | 4.45
5錳青銅 |  | 8.6 |  | TA6 | 4.4
白 | B5、B19、B30、BMn40-1.5 | 8.9 |  | TA7、TC5 | 4.46
銅 | BMn3-12 | 8.4 | 合 | TA8 | 4.56
| BZN15-20 | 8.6 |  | TB1、TB2 | 4.89
| BA16-1.5 | 8.7 |  | TC1、TC2 | 4.55
| BA113-3 | 8.5 | 金 | TC3、TC4 | 4.43
純鋁 |  | 2.7 |  | TC7 | 4.4
防 | LF2、LF43 | 2.68 |  | TC8 | 4.48
鏽 | LF3 | 2.67 |  | TC9 | 4.52
鋁 | LF5、LF10、LF11 | 2.65 |  | TC10 | 4.53
| LF6 | 2.64 | 純鎳、陽極鎳、電真空鎳 |  | 8.85
| LF21 | 2.73 | 鎳銅、鎳鎂、鎳矽合金 |  | 8.85
硬 | LY1、LY2、LY4、LY6 | 2.76 | 鎳鉻合金 |  | 8.72
鋁 | LY3 | 2.73 | 鋅錠（Zn0.1、Zn1、Zn2、Zn3） |  | 7.15
| LY7、LY8、LY10、LY11、LY14 | 2.8 | 鑄鋅 |  | 6.86
| LY9、LY12 | 2.78 | 4-1鑄造鋅鋁合金 |  | 6.9
| LY16、LY17 | 2.84 | 4-0.5鑄造鋅鋁合金 |  | 6.75
鍛 | LD2、LD30 | 2.7 | 鉛和鉛銻合金 |  | 11.37
鋁 | LD4 | 2.65 | 鉛陽極板 |  | 11.33
| LD5 | 2.75